## Sheet1
Process temperature (C) | Process pressure (MPa) | surface area(m²/g) | reaction time(h) | lignin loading(wt%) | conversion rate1 | catalyst used
700 | 3 | 735.58 | 5 | 3.33 | 48 | Fe-Fe3C/C
220 | 5 | 300 | 4 | 7.5 | 65 | NiRu/Al₂O₃
250 | 2 | 2382 | 4 | 10 | 43.9 | Ru/4-1AC,
260 | 3 | 600 | 4 | 10 | 52 | bimetallic NiCu/C catalyst
240 | 3 | 250 | 3 | 0.5 | 69 | ZrO2, WOx, and MoO3
280 | 2 | 1750 | 6 | 1 | 75.6 | Ni3Co1-based MOFs [
230 | 1 | 1200 | 0.5 | 10 | 53 | Ni 10% @Fe/NC 0.33 -800
250 | 3 | 800 | 5 | 8 | 35.42 | Ni 9 Cu 1 -Mo 2 C/AC and Ni 7 Fe 3 -Mo 2 C/AC.
150 | 3 | 250 | 4 | 1 | 48.57 | Ni-Ru/Al2O3
260 | 3 | 800 | 4 | 0.5 | 20.8 | NiCoC
260 | 2 | 800 | 4 | 0.5 | 62 | Pd/C (palladium on carbon) combined with NaOH
700 | 3 | 134.74 | 0.0056 | 1 | 62 | Ni 3 Al 3 -MMO
260 | 2 | 750 | 4 | 1 | 34.5 | Ni-0.25% Pd/C in synergy with NaOH.
240 | 3 | 100 | 4 | 0.05 | 32.7 | CuO/CeO2
280 | 3 | 400 | 4 | 0.5 | 62 | RuNi/C
130 | 3 | 150 | 12 | 1 | 62 | CuZnAl
300 | 3 | 700 | 3 | 1 | 37 | Ru₂Ni₁-NCNF
300 | 3 | 600 | 4 | 1 | 62 | Pd-Zn/AC,
280 | 1 | 150 | 2 | 0.3 | 45.6 | Ru/LNPC
240 | 1 | 200 | 16.6 | 0.03 | 4 | Ni₁.₅Fe₁.₅/Al₂O₃
220 | 0.5 | 200 | 0.5 | 0.5 | 62 | Ni/ZrP
280 | 1 | 150 | 4 | 1 | 54 | CaO/TiO2
270 | 1 | 80 | 3 | 1 | 47 | Ru-Cu/Zirconia
180 | 1 | 20 | 2 | 1 | 68 | NixCoyAl
200 | 1 | 800 | 4 | 36.2 | 67 | CeO2/AC
250 | 4 | 200 | 4 | 1 | 62.8 | Ru/Al₂O₃
280 | 3 | 150 | 0.33 | 1 | 15.1 | Pt/HAP-3
260 | 3 | 200 | 4 | 1 | 22.6 | RuNi/SiO2-ZrO2
400 | 2 | 300 | 14 | 1 | 42.98 | Hf(OTf)4 and Ru/γ-Al2O3
300 | 3 | 1000 | 6 | 1 | 43 | PTA/MCM-41
300 | 3 | 150 | 3 | 1 | 55 | Ni 10%/TiN
320 | 1 | 150 | 2 | 0.1 | 58 | Fe-Pd bimetallic catalyst supported on HZSM-5,
250 | 3 | 18.7 | 3 | 1 | 55.2 | N-STC
300 | 5 | 100 | 4 | 1 | 98.5 | FeNi-ZrO2
250 | 2 | 150 | 6 | 1 | 76 | NiMoS₂
340 | 3 | 200 | 4 | 1 | 62 | CuMgAlO x
260 | 1 | 246 | 4 | 1 | 97.5 | Ni−Co/C
260 | 3 | 200 | 4 | 0.5 | 87.3 | Ni/ZrP
260 | 3 | 500 | 2 | 0.06 | 77.1 | HZSM-5,
200 | 3 | 400 | 4 | 1 | 62 | PdC
350 | 1 | 300 | 4 | 1 | 60 | Pt-SnCNFI
300 | 6 | 97 | 4 | 1 | 50 | Ni/C
300 | 4 | 200 | 4 | 1 | 98 | CoMoS
220 | 0.1 | 250 | 10 | 1 | 96.8 | Ni2P-SiO2
250 | 5 | 198 | 4 | 1 | 20 | NiHZSM-5
250 | 3 | 750 | 0.67 | 1 | 62 | Ru/C and Pt/C
260 | 3 | 500 | 4 | 1 | 94.7 | Ru-Ni12P5/S-1
300 | 4 | 200 | 1 | 1 | 68 | HPS
280 | 3 | 400 | 4 | 5 | 50 | Ru/C
180 | 5 | 500 | 4 | 1 | 93.6 | CoÀ Al₂O₃ @USY
250 | 1.5 | 350 | 2 | 1 | 93 | Ni-MgO/SiO₂,
200 | 3 | 900 | 8 | 0.5 | 61.6 | NiMo/Al-MCM-41,
300 | 1.5 | 400 | 2 | 1 | 62 | Pd/C
500 | 3 | 450 | 4 | 100 | 62 | NiO/HZSM-5
270 | 3 | 300 | 4 | 0.15 | 48 | transition-metal catalysts,
270 | 1 | 600 | 4 | 0.3 | 67.1 | NiCu/C
240 | 3 | 139 | 8 | 1 | 62 | Ni/(Fe/Zn/Co/Mo/Cu)-WO₃/Al₂O₃
180 | 2 | 80 | 4 | 1 | 87.7 | Ni/ZrO₂
230 | 15 | 200 | 3 | 1 | 62 | Ni 5 Fe 5 /Al 2 O 3,
350 | 3 | 600 | 2 | 1 | 62 | 20NiMoP/AC
240 | 3 | 500 | 6 | 1 | 81.1 | Co-Zn/Off-Al H-beta
270 | 5.5 | 300 | 0.5 | 5 | 62 | Pd/C, Fe/C, Co/C, and Ni/C
180 | 3.5 | 800 | 4 | 1 | 62 | Pd-zeolite Y
260 | 2 | 150 | 4 | 0.2 | 66.7 | 15Ni/SA-Zr
330 | 1 | 200 | 0.5 | 3.5 | 21.2 | NaOH, KOH, and Na₂CO₃
350 | 3 | 1000 | 0.67 | 1 | 62 | Ru and Ni
400 | 10 | 300 | 4 | 5 | 25 | Ru/C
310 | 2.5 | 60 | 1 | 4 | 91.26 | MoS₂, NiS₂/MoS₂, CoS₂/MoS₂, and Ag₂S/MoS₂
220 | 3 | 200 | 4 | 1 | 26.6 | Ru/C
230 | 2.5 | 300 | 4 | 0.4 | 88.1 | 3Ni-1.5Ru/H-ZSM-5
260 | 4 | 800 | 4 | 1 | 92.5 | 5 wt% Ru/C and 5 wt% Pd/C
250 | 3.5 | 400 | 4 | 15 | 62 | Pt-Ni/SiO2 and Pt-Ni-Cr/Al2O3
240 | 3 | 250 | 4 | 1 | 85.66 | Ni 1.2 -ZrO 2 /WO 3 /γ-Al 2 O 3
250 | 5 | 150 | 4 | 1 | 97.8 | Ni−WOx/NiAl2O4
200 | 3 | 400 | 6 | 1 | 87.3 | Pt/HZSM-23
110 | 1 | 367 | 4 | 1 | 28.2 | Pt−Ru
300 | 2 | 700 | 4 | 1 | 62 | Pd/C in combination with CrCl₃
340 | 5.6 | 150 | 3 | 3 | 62 | ReS2/Al2O3
250 | 4 | 200 | 4 | 1 | 62 | Hf(OTf)4 (a super Lewis acid) and Ru/Al2O3
220 | 2 | 50 | 0.5 | 0.2 | 86.6 | NiAl alloy
225 | 2 | 400 | 4 | 0.3 | 62 | Nb 2 −Ni 1 /ZnO−Al 2 O 3
280 | 1 | 200 | 5 | 1 | 91.7 | 2.5 wt % Ru and 10 wt % Ni
180 | 1 | 2399 | 1 | 1 | 75.7 | 3%Pd-1%Ni/AC
260 | 0.3 | 1200 | 4 | 1 | 99 | H₂WO₄ and Ru/C.
270 | 3 | 200 | 4 | 1 | 93.4 | Ni/MgO
290 | 12 | 250 | 3 | 1 | 62 | Ru/C, Ni/ZSM-5, and CuNiAl
200 | 3 | 500 | 4 | 1 | 44 | Ni/CaO-HZSM-5