## Sheet1
paper | catalyst used | temperature(process) | pressure(process) | surface area(mÂ²/g) | reaction time(h) | conversion rate1 | lignin loading(wt%)
https://doi.org/10.1016/j.fuel.2022.123249 | Fe-Fe3C/C | 700 | >=6.5 | 0 | 5 | 48% | 3.33
https://doi.org/10.1016/j.fuel.2022.125548 | NiRu/Al₂O₃ | 220 | 0 | 0 | 4 | 0 | 0
https://doi.org/10.1016/j.ces.2022.117554 | Ru/4-1AC, | 250 | 2 | 2382 | 0 | 43.9 | 0
https://doi.org/10.1016/j.ces.2023.119654 | bimetallic NiCu/C catalyst | 260 | 3 | 0 | 4 | 92.4 | 0
https://doi.org/10.1016/j.fuel.2021.121818 | ZrO2, WOx, and MoO3 | 240 | 3 | 0 | 3 | 67 to 69 | 0.5
https://doi.org/10.1016/j.fuel.2022.123156 | Ni3Co1-based MOFs [ | 280 | 2 | 0 | 6 | 75.6 | 1
https://doi.org/10.1016/j.fuel.2022.123338 | Ni 10% @Fe/NC 0.33 -800, | 230 | 1 | 0 | 0.5 | 97.7 | 0
https://doi.org/10.1016/j.fuel.2022.123732 | Ni 9 Cu 1 -Mo 2 C/AC and Ni 7 Fe 3 -Mo 2 C/AC. | 0 | 3 | 0 | 0 | 35.42 | 0
https://doi.org/10.1016/j.fuel.2022.125027 | Ni-Ru/Al2O3 | 100 to 150 | 0 | 0 | 4 | 48.57 | 0
https://doi.org/10.1016/j.fuel.2022.126357 | NiCoC | 260 | 0 | 0 | 4 | 20.8 | 0.5
https://doi.org/10.1016/j.fuel.2023.128570 | Pd/C (palladium on carbon) combined with NaOH | 260 | 2 | 0 | 4 | 0 | 0.5
https://doi.org/10.1016/j.fuel.2023.129982 | Ni 3 Al 3 -MMO | 700 | 0 | 134.74 | 0.0056 | 0 | 0
https://doi.org/10.1016/j.fuel.2024.131135 | Ni-0.25% Pd/C in synergy with NaOH. | 260 | 2 | 0 | 4 | 34.5 | 0
https://doi.org/10.1016/j.fuel.2024.133301 | CuO/CeO2 | 240 | 3 | 0 | 4 | 32.7 | 0.05
https://doi.org/10.1016/j.ijhydene.2022.02.027 | RuNi/C | 280 | 3 | 0 | 4 | 0 | 0.5
https://doi.org/10.1016/j.fuproc.2022.107448 | CuZnAl | 130 | 0 | 0 | 12 | 0 | 0
https://doi.org/10.1016/j.fuproc.2022.107519 | Ru₂Ni₁-NCNF | 300 | 0 | 0 | 3 | 93.88 | 0
https://doi.org/10.1016/j.indcrop.2024.118860 | Pd-Zn/AC, | 300 | 3 | 0 | 4 | 0 | 0
https://doi.org/10.1016/j.indcrop.2024.119838 | Ru/LNPC | 280 | 1 | 0 | 2 | 45.6 | 0.3
https://doi.org/10.1016/j.biombioe.2024.107449 | Ni₁.₅Fe₁.₅/Al₂O₃ | 240 | 1 | 0 | 16.6 | 4 | 0.03
https://doi.org/10.1016/j.cej.2022.137723